## Feuil1
Verdet constant
Materiaux | deg/(T*m) | rad/(T*m) | Lambda
Verre Flint light | 528.879 | 9.23 | 589 nm
Crown glass | 250 | 4.363002 |  |  |  |  | conversion |  |  | Min | degres | radian | Gauss | Tesla
verre PBB | 1666.857 | 29.09 | 450-470 nm | [6 empty] | 1 | 1 | 1 | 1 | 0.0001
Verre | 179.349 | 3.13 | 633 nm | [5 empty] | Min | X | 60
Fused Quarz | 200-550 | 3,49-9,598 | 650-400 nm | [5 empty] | degres | 0.01666667 | X | 57.2958
Quartz | [8 empty] | radian | 0.0002908668 | 0.01745329 | X
PS | 458.4 | 8 | 600
PMMA | 171.9 | 3 | 600 nm
Huile d'olive | 193-208 | 3,38-3,63 | 654-638 nm
Calcite(NaClO3) | 297.96 | 5.2 | 578 nm
Eau | 0.02571667 |  | 546,1 nm
0.00179
[7 empty] | min/Gauss*cm | 1 | 16666.67 | 16666.67
[7 empty] | Rad/A en rad | 0.0001 | 79.54071 | 1.257218e-06
| 573 | 0.573
[7 empty] | 1 min/Gauss/cm= | 290.9 | rad/T/m
[6 empty] | 0.0179 | min/Gauss/cm = | 5.20711 | rad/T/m
1653
Verdet
|  | Lambda nm | Quartz fused
|  | 650 | 200
|  | 600 | 250
|  | 550 | 320
|  | 500 | 350
|  | 400 | 550
6438 5893 5466 5086 4799 4678 4358 36t2 2573
[5 empty] | 6438 5893 5466 5086 4799 4678 4358 36t2 2573 | [9 empty] | Crystalline quartz
[15 empty] | nm | min/oes | rad | deg
[15 empty] | 643.8 | 0.01368 | 3.979512 | 228.0260376
[15 empty] | 589.3 | 0.01664 | 4.840576 | 277.3650048
[15 empty] | 578 | 0.01714 | 4.986026 | 285.6992898
[15 empty] | 546.6 | 0.01952 | 5.678368 | 325.3704864
[15 empty] | 508.6 | 0.02257 | 6.565613 | 376.2096249
[15 empty] | 479.9 | 0.02574 | 7.487766 | 429.0489918
[15 empty] | 467.8 | 0.0275 | 7.99975 | 458.385675
[15 empty] | 435.8 | 0.03181 | 9.253529 | 530.2272117
|  |  |  | 0.00046 | 0.46 | [9 empty] | 361.2 | 0.04617 | 13.430853 | 769.5878769
[15 empty] | 257.3 | 0.1079 | 31.38811 | 1798.538703
|  |  |  | 3.839442 | [10 empty] | Fused quartz
[15 empty] | nm | min/oes | rad | deg | delta 0,793
[15 empty] | 578 | 0.0154 | 4.47986 | 256.695978
[15 empty] | 546 | 0.01731 | 5.035479 | 288.5329467
[15 empty] | 496 | 0.02183 | 6.350347 | 363.8748831
[15 empty] | 438 | 0.02837 | 8.252833 | 472.8873309
[15 empty] | 404 | 0.03349 | 9.742241 | 558.2304093
[15 empty] | 365 | 0.04224 | 12.287616 | 704.0803968
[15 empty] | 334 | 0.0516 | 15.01044 | 860.098212
[15 empty] | 313 | 0.06059 | 17.625631 | 1009.949
[15 empty] | 302 | 0.066 | 19.1994 | 1100.12562
[15 empty] | 296 | 0.069 | 20.0721 | 1150.13133
[15 empty] | 284 | 0.0763 | 22.19567 | 1271.811891

## Feuil2
| Olive oil | Wild oats
405 | 566.697
410 | 558
450 | 445
532 | 306
594 | 243
638 | 208
654 | 193
| Wild oats | 0.0108 | 180 | 16666.6667
| carlini | 0.00996 | 166
| casa di oliva | 0.01181 | 196.8333 | dispertion | 49
| food lion | 0.0129 | 215
| medeiros | 0.01232 | 205.3333
| great value | 0.01214 | 202.3333
| pompeian | 0.01174 | 195.6667
| great value | 0.01172 | 195.3333